## Data
size (nm)	bias	xi	xv	ji_ND	jv_ND	Di_ND	Dv_ND	zi (m)	zv(m)	rho_i(1/m3)	rho_v(1/m3)	ksi(1/m2)	ksv(1/m2)
5	0	1.88E-12	1.04E-08	-2.25E-13	-2.25E-13	1	1.81E-04	-1.19E-01	-1.19E-01	1.5278874536822E+025	1.5278874536822E+025	1.82E+24	1.82E+24
250	0	1.91E-10	1.06E-06	-1.59E-12	-1.59E-12	1	1.81E-04	-8.34E-03	-8.34E-03	1.22230996294576E+020	1.22230996294576E+020	1.02E+18	1.02E+18
5000	0	2.10E-10	1.16E-06	-1.59E-12	-1.59E-12	1	1.81E-04	-7.58E-03	-7.59E-03	1.52788745368219E+016	1.52788745368219E+016	1.16E+14	1.16E+14
													0.00E+00
5	5	1.88E-12	1.10E-08	-2.25E-13	-2.36E-13	1	1.81E-04	-1.19E-01	-1.19E-01	1.53E+25	1.53E+25	1.82E+24	1.82E+24
100	5	1.45E-10	1.01E-06	-1.51E-12	-1.74E-12	1	1.81E-04	-1.04E-02	-9.51E-03	1.91E+21	1.91E+21	1.99E+19	1.82E+19
150	5	1.43E-10	1.26E-06	-1.47E-12	-1.81E-12	1	1.81E-04	-1.03E-02	-7.94E-03	5.66E+20	5.66E+20	5.82E+18	4.49E+18
200	5	1.28E-10	1.54E-06	-1.42E-12	-1.87E-12	1	1.81E-04	-1.11E-02	-6.72E-03	2.39E+20	2.39E+20	2.64E+18	1.60E+18
250	5	1.11E-10	1.91E-06	-1.38E-12	-1.95E-12	1	1.81E-04	-1.25E-02	-5.62E-03	1.22E+20	1.22E+20	1.52E+18	6.87E+17
300	5	9.42E-11	2.39E-06	-1.35E-12	-2.02E-12	1	1.81E-04	-1.43E-02	-4.67E-03	7.07E+19	7.07E+19	1.01E+18	3.31E+17
600	5	3.84E-11	7.69E-06	-1.18E-12	-2.53E-12	1	1.81E-04	-3.07E-02	-1.82E-03	8.84E+18	8.84E+18	2.71E+17	1.61E+16
1200	5	1.27E-11	2.98E-05	-9.90E-13	-3.69E-12	1	1.81E-04	-7.80E-02	-6.83E-04	1.11E+18	1.11E+18	8.62E+16	7.54E+14
2400	5	3.92E-12	1.17E-04	-8.10E-13	-6.12E-12	1	1.81E-04	-2.07E-01	-2.89E-04	1.38E+17	1.38E+17	2.85E+16	4.00E+13
5000	5	1.15E-12	0.000466110017901	-6.57E-13	-1.10E-11	1	1.81E-04	-5.73E-01	-1.30E-04	1.53E+16	1.53E+16	8.75E+15	1.99E+12

5	10	1.88E-12	1.15E-08	-2.25E-13	-2.47E-13	1	1.81E-04	-1.19E-01	-1.19E-01	1.5278874536822E+025	1.5278874536822E+025	1.82E+24	1.82E+24
5000	10	5.97E-13	0.000926249119841	-5.25E-13	-2.11E-11	1	1.81E-04	-8.78E-01	-1.26E-04	1.52788745368219E+016	1.52788745368219E+016	1.34E+16	1.92E+12

773K

5	0	1.88E-12	1.04E-08	-2.25E-13	-2.25E-13	1	1.81E-04	-1.19E-01	-1.19E-01	1.5278874536822E+025	1.5278874536822E+025	1.82E+24	1.82E+24
5	5	1.88E-12	1.10E-08	-2.25E-13	-2.36E-13	1	1.81E-04	-1.19E-01	-1.19E-01	1.5278874536822E+025	1.5278874536822E+025	1.82E+24	1.82E+24
5	10	1.88E-12	1.15E-08	-2.25E-13	-2.47E-13	1	1.81E-04	-1.19E-01	-1.19E-01	1.5278874536822E+025	1.5278874536822E+025	1.82E+24	1.82E+24

5000	0	2.10E-10	1.16E-06	-1.59E-12	-1.59E-12	1	1.81E-04	-7.58E-03	-7.59E-03	1.52788745368219E+016	1.52788745368219E+016	1.16E+14	1.16E+14
5000	5	1.15E-12	0.000466110017901	-6.57E-13	-1.10E-11	1	1.81E-04	-5.73E-01	-1.30E-04	1.52788745368219E+016	1.52788745368219E+016	8.75E+15	1.99E+12
5000	10	5.97E-13	0.000926249119841	-5.25E-13	-2.11E-11	1	1.81E-04	-8.78E-01	-1.26E-04	1.52788745368219E+016	1.52788745368219E+016	1.34E+16	1.92E+12

1000K

5	0	1.88E-12	8.97E-09	-2.25E-13	-2.25E-13	1	5.47E-03	-1.19E-01	-4.58E-03	1.5278874536822E+025	1.5278874536822E+025	1.82E+24	6.99E+22
5	5	1.88E-12	8.99E-09	-2.25E-13	-2.36E-13	1	5.47E-03	-1.19E-01	-4.80E-03	1.5278874536822E+025	1.5278874536822E+025	1.82E+24	7.33E+22
5	10	1.88E-12	9.01E-09	-2.25E-13	-2.47E-13	1	5.47E-03	-1.19E-01	-5.02E-03	1.5278874536822E+025	1.5278874536822E+025	1.82E+24	7.66E+22

5000	0	1.12E-09	2.13E-07	-3.68E-12	-3.68E-12	1	5.47E-03	-3.27E-03	-3.15E-03	1.52788745368219E+016	1.52788745368219E+016	5.00E+13	4.81E+13
5000	5	2.85E-11	1.53E-05	-2.00E-12	-1.22E-11	1	5.47E-03	-7.04E-02	-1.46E-04	1.52788745368219E+016	1.52788745368219E+016	1.08E+15	2.24E+12
5000	10	1.50E-11	3.05E-05	-1.62E-12	-2.21E-11	1	5.47E-03	-1.08E-01	-1.32E-04	1.52788745368219E+016	1.52788745368219E+016	1.65E+15	2.02E+12

0% Bias	Temperature
5	773	1.88E-12	1.04E-08	-2.25E-13	-2.25E-13	1	1.81E-04	-1.19E-01	-1.19E-01	1.5278874536822E+025	1.5278874536822E+025	1.82439E+24	1.81792E+24
5	1000	1.88E-12	8.97E-09	-2.25E-13	-2.25E-13	1	5.47E-03	-1.19E-01	-4.58E-03	1.5278874536822E+025	1.5278874536822E+025	1.82444E+24	6.99315E+22

5000	773	2.10E-10	1.16E-06	-1.59E-12	-1.59E-12	1	1.81E-04	-7.58E-03	-7.59E-03	1.52788745368219E+016	1.52788745368219E+016	1.16E+14	1.16E+14
5000	1000	1.12E-09	2.13E-07	-3.68E-12	-3.68E-12	1	5.47E-03	-3.27E-03	-3.15E-03	1.52788745368219E+016	1.52788745368219E+016	5.00E+13	4.81E+13

5% Bias	Temperature
5	773	1.88E-12	1.10E-08	-2.25E-13	-2.36E-13	1	1.81E-04	-1.19E-01	-1.19E-01	1.5278874536822E+025	1.5278874536822E+025	1.82439E+24	1.81823E+24
5	1000	1.88E-12	8.99E-09	-2.25E-13	-2.36E-13	1	5.47E-03	-1.19E-01	-4.80E-03	1.5278874536822E+025	1.5278874536822E+025	1.82437E+24	7.32896E+22

5000	773	1.15E-12	0.000466110017901	-6.57E-13	-1.10E-11	1	1.81E-04	-5.73E-01	-1.30E-04	1.52788745368219E+016	1.52788745368219E+016	8.75E+15	1.99E+12
5000	1000	2.85E-11	1.53E-05	-2.00E-12	-1.22E-11	1	5.47E-03	-7.04E-02	-1.46E-04	1.52788745368219E+016	1.52788745368219E+016	1.08E+15	2.24E+12

## Plots
size (nm)	ks_i (1/m2)	ks_v (1/m2)
10000	6.6576E+14	8.1252E+10
Effect of Domain Size on Sink Strengths
domain size (nm)
k (1/m2)
Effect of Bias Rate on Interstitials Sink Strength (773K)
bias (%)
ks
Effect of Bias Rate on Interstitials Sink Strength (1000K)
bias (%)
ks

## Data_2
size (nm)	bias	xi	xv	ji_ND	jv_ND	Di_ND	Dv_ND	zi (m)	zv(m)	rho_i(1/m3)	rho_v(1/m3)	ksi(1/m2)	ksv(1/m2)
5	0	2.82E-12	1.56E-08	2.25E-13	2.25E-13	1	1.81E-04	7.973E-02	7.954E-02	1.528E+25	1.528E+25	1.218E+24	1.215E+24
50	0	1.59E-10	8.80E-07	1.53E-12	1.53E-12	1	1.81E-04	9.581E-03	9.581E-03	1.528E+22	1.528E+22	1.464E+20	1.464E+20
250	0	2.11E-10	1.17E-06	1.59E-12	1.59E-12	1	1.81E-04	7.549E-03	7.549E-03	1.222E+20	1.222E+20	9.227E+17	9.227E+17
500	0	2.11E-10	1.17E-06	1.59E-12	1.59E-12	1	1.81E-04	7.549E-03	7.549E-03	1.528E+19	1.528E+19	1.153E+17	1.153E+17
1000	0	2.12E-10	1.16E-06	1.59E-12	1.59E-12	1	1.81E-04	7.524E-03	7.574E-03	1.910E+18	1.910E+18	1.437E+16	1.446E+16
2000	0	2.11E-10	1.17E-06	1.59E-12	1.59E-12	1	1.81E-04	7.549E-03	7.549E-03	2.387E+17	2.387E+17	1.802E+15	1.802E+15
3000	0	2.11E-10	1.17E-06	1.59E-12	1.59E-12	1	1.81E-04	7.542E-03	7.555E-03	7.074E+16	7.074E+16	5.335E+14	5.344E+14
4000	0	2.11E-10	1.17E-06	1.59E-12	1.59E-12	1	1.81E-04	7.548E-03	7.549E-03	2.984E+16	2.984E+16	2.252E+14	2.253E+14
5000	0	2.11E-10	1.17E-06	1.59E-12	1.59E-12	1	1.81E-04	7.546E-03	7.551E-03	1.528E+16	1.528E+16	1.153E+14	1.154E+14

5	5	2.82E-12	1.64E-08	2.25E-13	2.36E-13	1	1.81E-04	7.973E-02	7.955E-02	1.528E+25	1.528E+25	1.218E+24	1.215E+24
50	5	1.55E-10	9.35E-07	1.50E-12	1.61E-12	1	1.81E-04	9.679E-03	9.538E-03	1.528E+22	1.528E+22	1.479E+20	1.457E+20
100	5	1.82E-10	1.32E-06	1.74E-12	1.51E-12	1	1.81E-04	9.558E-03	6.339E-03	1.910E+21	1.910E+21	1.825E+19	1.211E+19
150	5	1.58E-10	1.58E-06	1.81E-12	1.47E-12	1	1.81E-04	1.140E-02	5.138E-03	5.659E+20	5.659E+20	6.451E+18	2.908E+18
200	5	1.28E-10	1.95E-06	1.87E-12	1.42E-12	1	1.81E-04	1.467E-02	4.022E-03	2.387E+20	2.387E+20	3.503E+18	9.602E+17
250	5	9.95E-11	2.50E-06	1.38E-12	1.95E-12	1	1.81E-04	1.390E-02	4.304E-03	1.222E+20	1.222E+20	1.699E+18	5.261E+17
500	5	3.09E-11	7.97E-06	1.23E-12	2.36E-12	1	1.81E-04	3.962E-02	1.633E-03	1.528E+19	1.528E+19	6.054E+17	2.494E+16
1000	5	7.92E-12	3.11E-05	1.04E-12	3.29E-12	1	1.81E-04	1.313E-01	5.844E-04	1.910E+18	1.910E+18	2.507E+17	1.116E+15
2000	5	2.01E-12	1.23E-04	8.55E-13	5.31E-12	1	1.81E-04	4.258E-01	2.392E-04	2.387E+17	2.387E+17	1.017E+17	5.710E+13
3000	5	9.14E-13	2.69E-04	7.59E-13	7.32E-12	1	1.81E-04	8.300E-01	1.500E-04	7.074E+16	7.074E+16	5.871E+16	1.061E+13
4000	5	5.31E-13	4.64E-04	6.98E-13	9.23E-12	1	1.81E-04	1.316E+00	1.098E-04	2.984E+16	2.984E+16	3.926E+16	3.277E+12
5000	5	3.54E-13	6.96E-04	6.57E-13	1.10E-11	1	1.81E-04	1.855E+00	8.715E-05	1.528E+16	1.528E+16	2.834E+16	1.331E+12

773K

50	0					1	1.81E-04	#DIV/0!	#DIV/0!	1.52788745368219E+022	1.52788745368219E+022	#DIV/0!	#DIV/0!
50	5					1	1.81E-04	#DIV/0!	#DIV/0!	1.52788745368219E+022	1.52788745368219E+022	#DIV/0!	#DIV/0!
50	10					1	1.81E-04	#DIV/0!	#DIV/0!	1.52788745368219E+022	1.52788745368219E+022	#DIV/0!	#DIV/0!

5000	0					1	1.81E-04	#DIV/0!	#DIV/0!	1.52788745368219E+016	1.52788745368219E+016	#DIV/0!	#DIV/0!
5000	5					1	1.81E-04	#DIV/0!	#DIV/0!	1.52788745368219E+016	1.52788745368219E+016	#DIV/0!	#DIV/0!
5000	10					1	1.81E-04	#DIV/0!	#DIV/0!	1.52788745368219E+016	1.52788745368219E+016	#DIV/0!	#DIV/0!

1000K

50	0					1	5.47E-03	#DIV/0!	#DIV/0!	1.52788745368219E+022	1.52788745368219E+022	#DIV/0!	#DIV/0!
50	5					1	5.47E-03	#DIV/0!	#DIV/0!	1.52788745368219E+022	1.52788745368219E+022	#DIV/0!	#DIV/0!
50	10					1	5.47E-03	#DIV/0!	#DIV/0!	1.52788745368219E+022	1.52788745368219E+022	#DIV/0!	#DIV/0!

5000	0					1	5.47E-03	#DIV/0!	#DIV/0!	1.52788745368219E+016	1.52788745368219E+016	#DIV/0!	#DIV/0!
5000	5					1	5.47E-03	#DIV/0!	#DIV/0!	1.52788745368219E+016	1.52788745368219E+016	#DIV/0!	#DIV/0!
5000	10					1	5.47E-03	#DIV/0!	#DIV/0!	1.52788745368219E+016	1.52788745368219E+016	#DIV/0!	#DIV/0!

0% Bias	Temperature
50	773					1	1.81E-04	#DIV/0!	#DIV/0!	1.52788745368219E+022	1.52788745368219E+022	#DIV/0!	#DIV/0!
50	1000					1	5.47E-03	#DIV/0!	#DIV/0!	1.52788745368219E+022	1.52788745368219E+022	#DIV/0!	#DIV/0!

5000	773					1	1.81E-04	#DIV/0!	#DIV/0!	1.52788745368219E+016	1.52788745368219E+016	#DIV/0!	#DIV/0!
5000	1000					1	5.47E-03	#DIV/0!	#DIV/0!	1.52788745368219E+016	1.52788745368219E+016	#DIV/0!	#DIV/0!

5% Bias	Temperature
50	773					1	1.81E-04	#DIV/0!	#DIV/0!	1.52788745368219E+022	1.52788745368219E+022	#DIV/0!	#DIV/0!
50	1000					1	5.47E-03	#DIV/0!	#DIV/0!	1.52788745368219E+022	1.52788745368219E+022	#DIV/0!	#DIV/0!

5000	773					1	1.81E-04	#DIV/0!	#DIV/0!	1.52788745368219E+016	1.52788745368219E+016	#DIV/0!	#DIV/0!
5000	1000					1	5.47E-03	#DIV/0!	#DIV/0!	1.52788745368219E+016	1.52788745368219E+016	#DIV/0!	#DIV/0!

## Plots_2
size (nm)	ks_i (1/m2)	ks_v (1/m2)
10000	1.7291E+15	1.0242E+12
Effect of Domain Size on GB Sink Strength (0% Bias)
domain size (nm)
Z(m)
Effect of Domain Size on GB Sink Strength (5% Bias)
domain size (nm)
Z (m)
Effect of Domain Size on Sink Strengths (5% Bias)
domain size (nm)
k (1/m2)
Effect of Domain Size on Sink Strengths (0% Bias)
domain size (nm)
k (1/m2)

## Ion
size (nm)	bias	xi	xv	ji_ND	jv_ND	Di_ND	Dv_ND	zi (m)	zv(m)	rho_i(1/m3)	rho_v(1/m3)	ksi(1/m2)	ksv(1/m2)
5	0	5.8990208183395E-11	3.2594974853831E-07	2.8181309069964E-12	2.8181308630763E-12	1	1.81E-04	4.777E-02	4.777E-02	1.528E+25	1.528E+25	7.299E+23	7.298E+23
50	0	2.8794294887132E-10	1.590883019015E-06	1.1917053354516E-12	1.1917064795852E-12	1	1.81E-04	4.139E-03	4.139E-03	1.528E+22	1.528E+22	6.323E+19	6.323E+19
250	0	1.9427146166929E-10	1.0733597334064E-06	7.7816437415937E-14	7.7816383825193E-14	1	1.81E-04	4.006E-04	4.005E-04	1.222E+20	1.222E+20	4.896E+16	4.896E+16
500	0	1.4444320790282E-10	7.9810308865389E-07	1.8921793011514E-14	1.8926071417073E-14	1	1.81E-04	1.310E-04	1.310E-04	1.528E+19	1.528E+19	2.002E+15	2.002E+15
1000	0	1.0422344369984E-10	5.7586712892715E-07	4.4914384432855E-15	4.492023098589E-15	1	1.81E-04	4.309E-05	4.310E-05	1.910E+18	1.910E+18	8.230E+13	8.231E+13
2000	0	7.4251680356615E-11	4.1020790757926E-07	1.0878283185823E-15	1.0861560834663E-15	1	1.81E-04	1.465E-05	1.463E-05	2.387E+17	2.387E+17	3.498E+12	3.492E+12
3000	0	6.0737850804533E-11	3.3556996220385E-07	4.8525129022973E-16	4.8460180258857E-16	1	1.81E-04	7.989E-06	7.979E-06	7.074E+16	7.074E+16	5.651E+11	5.644E+11
4000	0	5.2642855815374E-11	2.90833690462E-07	2.7788102971484E-16	2.7722170168538E-16	1	1.81E-04	5.279E-06	5.266E-06	2.984E+16	2.984E+16	1.575E+11	1.572E+11
5000	0					1	1.81E-04	#DIV/0!	#DIV/0!	1.528E+16	1.528E+16	#DIV/0!	#DIV/0!

5	5	5.8983346633408E-11	3.422454870656E-07	2.8177554198228E-12	2.9590384240143E-12	1	1.81E-04	4.777E-02	4.777E-02	1.528E+25	1.528E+25	7.299E+23	7.298E+23
50	5	2.7818588213073E-10	1.7008783439695E-06	1.1400600930722E-12	1.2812628703451E-12	1	1.81E-04	4.098E-03	4.162E-03	1.528E+22	1.528E+22	6.262E+19	6.359E+19
250	5	1.3627146819948E-10	1.5722506850016E-06	3.0581295606334E-14	1.7173744732444E-13	1	1.81E-04	2.244E-04	6.035E-04	1.222E+20	1.222E+20	2.743E+16	7.376E+16
500	5	6.0167401281213E-11	1.9666991699213E-06	8.0150259677042E-16	1.4145179503417E-13	1	1.81E-04	1.332E-05	3.974E-04	1.528E+19	1.528E+19	2.035E+14	6.071E+15
1000	5	1.8138823933867E-11	3.3648770015452E-06	1.9965344601073E-17	1.4047613898907E-13	1	1.81E-04	1.101E-06	2.307E-04	1.910E+18	1.910E+18	2.102E+12	4.405E+14
2000	5	4.7390282575945E-12	6.4750398065953E-06	2.9221261592549E-18	1.382449254795E-13	1	1.81E-04	6.166E-07	1.180E-04	2.387E+17	2.387E+17	1.472E+11	2.816E+13
3000	5	2.2621053268952E-12	9.0485570133898E-06	1.4927675156016E-18	1.2628441103464E-13	1	1.81E-04	6.599E-07	7.711E-05	7.074E+16	7.074E+16	4.668E+10	5.454E+12
4000	5	1.3475199129294E-12	1.1394180536399E-05	1.0039136744659E-18	1.1705078002715E-13	1	1.81E-04	7.450E-07	5.676E-05	2.984E+16	2.984E+16	2.223E+10	1.694E+12
5000	5					1	1.81E-04	#DIV/0!	#DIV/0!	1.528E+16	1.528E+16	#DIV/0!	#DIV/0!

773K

50	0					1	1.81E-04	#DIV/0!	#DIV/0!	1.52788745368219E+022	1.52788745368219E+022	#DIV/0!	#DIV/0!
50	5					1	1.81E-04	#DIV/0!	#DIV/0!	1.52788745368219E+022	1.52788745368219E+022	#DIV/0!	#DIV/0!
50	10					1	1.81E-04	#DIV/0!	#DIV/0!	1.52788745368219E+022	1.52788745368219E+022	#DIV/0!	#DIV/0!

5000	0					1	1.81E-04	#DIV/0!	#DIV/0!	1.52788745368219E+016	1.52788745368219E+016	#DIV/0!	#DIV/0!
5000	5					1	1.81E-04	#DIV/0!	#DIV/0!	1.52788745368219E+016	1.52788745368219E+016	#DIV/0!	#DIV/0!
5000	10					1	1.81E-04	#DIV/0!	#DIV/0!	1.52788745368219E+016	1.52788745368219E+016	#DIV/0!	#DIV/0!

1000K

50	0					1	5.47E-03	#DIV/0!	#DIV/0!	1.52788745368219E+022	1.52788745368219E+022	#DIV/0!	#DIV/0!
50	5					1	5.47E-03	#DIV/0!	#DIV/0!	1.52788745368219E+022	1.52788745368219E+022	#DIV/0!	#DIV/0!
50	10					1	5.47E-03	#DIV/0!	#DIV/0!	1.52788745368219E+022	1.52788745368219E+022	#DIV/0!	#DIV/0!

5000	0					1	5.47E-03	#DIV/0!	#DIV/0!	1.52788745368219E+016	1.52788745368219E+016	#DIV/0!	#DIV/0!
5000	5					1	5.47E-03	#DIV/0!	#DIV/0!	1.52788745368219E+016	1.52788745368219E+016	#DIV/0!	#DIV/0!
5000	10					1	5.47E-03	#DIV/0!	#DIV/0!	1.52788745368219E+016	1.52788745368219E+016	#DIV/0!	#DIV/0!

0% Bias	Temperature
50	773					1	1.81E-04	#DIV/0!	#DIV/0!	1.52788745368219E+022	1.52788745368219E+022	#DIV/0!	#DIV/0!
50	1000					1	5.47E-03	#DIV/0!	#DIV/0!	1.52788745368219E+022	1.52788745368219E+022	#DIV/0!	#DIV/0!

5000	773					1	1.81E-04	#DIV/0!	#DIV/0!	1.52788745368219E+016	1.52788745368219E+016	#DIV/0!	#DIV/0!
5000	1000					1	5.47E-03	#DIV/0!	#DIV/0!	1.52788745368219E+016	1.52788745368219E+016	#DIV/0!	#DIV/0!

5% Bias	Temperature
50	773					1	1.81E-04	#DIV/0!	#DIV/0!	1.52788745368219E+022	1.52788745368219E+022	#DIV/0!	#DIV/0!
50	1000					1	5.47E-03	#DIV/0!	#DIV/0!	1.52788745368219E+022	1.52788745368219E+022	#DIV/0!	#DIV/0!

5000	773					1	1.81E-04	#DIV/0!	#DIV/0!	1.52788745368219E+016	1.52788745368219E+016	#DIV/0!	#DIV/0!
5000	1000					1	5.47E-03	#DIV/0!	#DIV/0!	1.52788745368219E+016	1.52788745368219E+016	#DIV/0!	#DIV/0!

## Ion_Plot
size (nm)	ks_i (1/m2)	ks_v (1/m2)
10000	1.7291E+15	1.0242E+12
Effect of Domain Size on GB Sink Strength (0% Bias)
domain size (nm)
Z(m)
Effect of Domain Size on GB Sink Strength (5% Bias)
domain size (nm)
Z (m)
Effect of Domain Size on Sink Strengths (5% Bias)
domain size (nm)
k (1/m2)
Effect of Domain Size on Sink Strengths (0% Bias)
domain size (nm)
k (1/m2)

## Ion_LowK0
size (nm)	bias	xi	xv	ji_ND	jv_ND	Di_ND	Dv_ND	zi (m)	zv(m)	rho_i(1/m3)	rho_v(1/m3)	ksi(1/m2)	ksv(1/m2)
5	0					1	1.81E-04	#DIV/0!	#DIV/0!	1.528E+25	1.528E+25	#DIV/0!	#DIV/0!
50	0					1	1.81E-04	#DIV/0!	#DIV/0!	1.528E+22	1.528E+22	#DIV/0!	#DIV/0!
250	0					1	1.81E-04	#DIV/0!	#DIV/0!	1.222E+20	1.222E+20	#DIV/0!	#DIV/0!
500	0					1	1.81E-04	#DIV/0!	#DIV/0!	1.528E+19	1.528E+19	#DIV/0!	#DIV/0!
1000	0					1	1.81E-04	#DIV/0!	#DIV/0!	1.910E+18	1.910E+18	#DIV/0!	#DIV/0!
2000	0					1	1.81E-04	#DIV/0!	#DIV/0!	2.387E+17	2.387E+17	#DIV/0!	#DIV/0!
3000	0					1	1.81E-04	#DIV/0!	#DIV/0!	7.074E+16	7.074E+16	#DIV/0!	#DIV/0!
4000	0					1	1.81E-04	#DIV/0!	#DIV/0!	2.984E+16	2.984E+16	#DIV/0!	#DIV/0!
5000	0					1	1.81E-04	#DIV/0!	#DIV/0!	1.528E+16	1.528E+16	#DIV/0!	#DIV/0!

5	5	5.9127641150225E-14	3.8000570370007E-10	2.825651912305E-15	2.966935008646E-15	1	1.81E-04	4.779E-02	4.314E-02	1.528E+25	1.528E+25	7.302E+23	6.591E+23
50	5	5.9185864623534E-13	3.4707977966749E-09	2.8160236260152E-15	2.9571783644436E-15	1	1.81E-04	4.758E-03	4.707E-03	1.528E+22	1.528E+22	7.270E+19	7.192E+19
250	5	2.3815902184012E-12	1.4014281981952E-08	2.1883159395644E-15	2.3294695836865E-15	1	1.81E-04	9.188E-04	9.183E-04	1.222E+20	1.222E+20	1.123E+17	1.123E+17
500	5	2.7793734183742E-12	1.7021065862168E-08	1.1381205002727E-15	1.2781060346617E-15	1	1.81E-04	4.095E-04	4.149E-04	1.528E+19	1.528E+19	6.257E+15	6.339E+15
1000	5	2.3792538433253E-12	1.6444795119376E-08	3.6638842120867E-16	5.0673380541644E-16	1	1.81E-04	1.540E-04	1.702E-04	1.910E+18	1.910E+18	2.941E+14	3.251E+14
2000	5	1.6348203194439E-12	1.551281924661E-08	6.6762505874209E-17	2.0484923547729E-16	1	1.81E-04	4.084E-05	7.296E-05	2.387E+17	2.387E+17	9.749E+12	1.742E+13
3000	5	1.1597560738051E-12	1.5923046913378E-08	1.4644659213953E-17	1.4930806716472E-16	1	1.81E-04	1.263E-05	5.181E-05	7.074E+16	7.074E+16	8.932E+11	3.665E+12
4000	5	8.483640375107E-13	1.7015306090976E-08	3.4945263289692E-18	1.3338995567197E-16	1	1.81E-04	4.119E-06	4.331E-05	2.984E+16	2.984E+16	1.229E+11	1.292E+12
5000	5	2.0184021559108E-12	2.8754471991714E-08	2.9498007697193E-21	1.2360600198737E-16	1	1.81E-04	1.461E-09	2.375E-05	1.528E+16	1.528E+16	2.233E+07	3.629E+11

773K

50	0					1	1.81E-04	#DIV/0!	#DIV/0!	1.52788745368219E+022	1.52788745368219E+022	#DIV/0!	#DIV/0!
50	5					1	1.81E-04	#DIV/0!	#DIV/0!	1.52788745368219E+022	1.52788745368219E+022	#DIV/0!	#DIV/0!
50	10					1	1.81E-04	#DIV/0!	#DIV/0!	1.52788745368219E+022	1.52788745368219E+022	#DIV/0!	#DIV/0!

5000	0					1	1.81E-04	#DIV/0!	#DIV/0!	1.52788745368219E+016	1.52788745368219E+016	#DIV/0!	#DIV/0!
5000	5					1	1.81E-04	#DIV/0!	#DIV/0!	1.52788745368219E+016	1.52788745368219E+016	#DIV/0!	#DIV/0!
5000	10					1	1.81E-04	#DIV/0!	#DIV/0!	1.52788745368219E+016	1.52788745368219E+016	#DIV/0!	#DIV/0!

1000K

50	0					1	5.47E-03	#DIV/0!	#DIV/0!	1.52788745368219E+022	1.52788745368219E+022	#DIV/0!	#DIV/0!
50	5					1	5.47E-03	#DIV/0!	#DIV/0!	1.52788745368219E+022	1.52788745368219E+022	#DIV/0!	#DIV/0!
50	10					1	5.47E-03	#DIV/0!	#DIV/0!	1.52788745368219E+022	1.52788745368219E+022	#DIV/0!	#DIV/0!

5000	0					1	5.47E-03	#DIV/0!	#DIV/0!	1.52788745368219E+016	1.52788745368219E+016	#DIV/0!	#DIV/0!
5000	5					1	5.47E-03	#DIV/0!	#DIV/0!	1.52788745368219E+016	1.52788745368219E+016	#DIV/0!	#DIV/0!
5000	10					1	5.47E-03	#DIV/0!	#DIV/0!	1.52788745368219E+016	1.52788745368219E+016	#DIV/0!	#DIV/0!

0% Bias	Temperature
50	773					1	1.81E-04	#DIV/0!	#DIV/0!	1.52788745368219E+022	1.52788745368219E+022	#DIV/0!	#DIV/0!
50	1000					1	5.47E-03	#DIV/0!	#DIV/0!	1.52788745368219E+022	1.52788745368219E+022	#DIV/0!	#DIV/0!

5000	773					1	1.81E-04	#DIV/0!	#DIV/0!	1.52788745368219E+016	1.52788745368219E+016	#DIV/0!	#DIV/0!
5000	1000					1	5.47E-03	#DIV/0!	#DIV/0!	1.52788745368219E+016	1.52788745368219E+016	#DIV/0!	#DIV/0!

5% Bias	Temperature
50	773					1	1.81E-04	#DIV/0!	#DIV/0!	1.52788745368219E+022	1.52788745368219E+022	#DIV/0!	#DIV/0!
50	1000					1	5.47E-03	#DIV/0!	#DIV/0!	1.52788745368219E+022	1.52788745368219E+022	#DIV/0!	#DIV/0!

5000	773					1	1.81E-04	#DIV/0!	#DIV/0!	1.52788745368219E+016	1.52788745368219E+016	#DIV/0!	#DIV/0!
5000	1000					1	5.47E-03	#DIV/0!	#DIV/0!	1.52788745368219E+016	1.52788745368219E+016	#DIV/0!	#DIV/0!

## Neutron
size (nm)	bias	xi	xv	ji_ND	jv_ND	Di_ND	Dv_ND	zi (m)	zv(m)	rho_i(1/m3)	rho_v(1/m3)	ksi(1/m2)	ksv(1/m2)
5	0	2.8195423092563E-15	5.2590920296231E-11	2.247952687397E-16	2.2494723835062E-16	1	1.81E-04	7.973E-02	2.363E-02	1.528E+25	1.528E+25	1.218E+24	3.611E+23
50	0	2.820190690645E-13	1.5950949879284E-09	2.2558861439396E-15	2.255861628847E-15	1	1.81E-04	7.999E-03	7.814E-03	1.528E+22	1.528E+22	1.222E+20	1.194E+20
250	0	4.5608790664819E-12	2.5235206321805E-08	8.3401388994347E-15	8.3401333716867E-15	1	1.81E-04	1.829E-03	1.826E-03	1.222E+20	1.222E+20	2.235E+17	2.232E+17
500	0	6.4051096339795E-12	3.5444279465134E-08	8.9527602762338E-15	8.9550324582976E-15	1	1.81E-04	1.398E-03	1.396E-03	1.528E+19	1.528E+19	2.136E+16	2.133E+16
1000	0	6.6687484068484E-12	3.6879957891471E-08	8.9642956999583E-15	8.9642364749574E-15	1	1.81E-04	1.344E-03	1.343E-03	1.910E+18	1.910E+18	2.567E+15	2.565E+15
2000	0	6.794852038702E-12	3.6230132758683E-08	8.9832202375709E-15	8.944911195127E-15	1	1.81E-04	1.322E-03	1.364E-03	2.387E+17	2.387E+17	3.156E+14	3.256E+14
3000	0	6.6724970327584E-12	3.6907142468975E-08	8.9642266608447E-15	8.964313727059E-15	1	1.81E-04	1.343E-03	1.342E-03	7.074E+16	7.074E+16	9.503E+13	9.492E+13
4000	0	6.6714007283119E-12	3.6913227172392E-08	8.9641565926525E-15	8.9643840373016E-15	1	1.81E-04	1.344E-03	1.342E-03	2.984E+16	2.984E+16	4.010E+13	4.004E+13
5000	0	7.2068479897824E-12	3.416157475393E-08	8.9968873555872E-15	8.9317315755462E-15	1	1.81E-04	1.248E-03	1.445E-03	1.528E+16	1.528E+16	1.907E+13	2.207E+13

5	5	2.819542290767E-15	5.3370495668434E-11	2.2479526766165E-16	2.3619493567747E-16	1	1.81E-04	7.973E-02	2.445E-02	1.528E+25	1.528E+25	1.218E+24	3.736E+23
50	5	2.8200062155424E-13	1.673002651762E-09	2.2557788042363E-15	2.3686580777803E-15	1	1.81E-04	7.999E-03	7.822E-03	1.528E+22	1.528E+22	1.222E+20	1.195E+20
250	5	4.4694436547858E-12	2.6679794523898E-08	8.2312139104691E-15	8.7958342108013E-15	1	1.81E-04	1.842E-03	1.821E-03	1.222E+20	1.222E+20	2.251E+17	2.226E+17
500	5	5.8244847688883E-12	3.9952853357713E-08	8.5777990232394E-15	9.6999589111566E-15	1	1.81E-04	1.473E-03	1.341E-03	1.528E+19	1.528E+19	2.250E+16	2.049E+16
1000	5	4.4762020588293E-12	5.5839803346692E-08	8.1128549173129E-15	1.0364337468361E-14	1	1.81E-04	1.812E-03	1.025E-03	1.910E+18	1.910E+18	3.462E+15	1.958E+15
2000	5	1.8635361544192E-12	1.3265266738297E-07	7.3804873228682E-15	1.1826745494226E-14	1	1.81E-04	3.960E-03	4.926E-04	2.387E+17	2.387E+17	9.455E+14	1.176E+14
3000	5	9.249420937773E-13	2.6655200764168E-07	6.8839543198549E-15	1.3290722609895E-14	1	1.81E-04	7.443E-03	2.755E-04	7.074E+16	7.074E+16	5.265E+14	1.949E+13
4000	5	5.333381083305E-13	4.6200947778068E-07	6.4731904705089E-15	1.492864402055E-14	1	1.81E-04	1.214E-02	1.785E-04	2.984E+16	2.984E+16	3.622E+14	5.327E+12
5000	5	3.512987180881E-13	7.0130814885506E-07	6.1616171394405E-15	1.6520108955798E-14	1	1.81E-04	1.754E-02	1.301E-04	1.528E+16	1.528E+16	2.680E+14	1.988E+12

773K

50	0					1	1.81E-04	#DIV/0!	#DIV/0!	1.52788745368219E+022	1.52788745368219E+022	#DIV/0!	#DIV/0!
50	5					1	1.81E-04	#DIV/0!	#DIV/0!	1.52788745368219E+022	1.52788745368219E+022	#DIV/0!	#DIV/0!
50	10					1	1.81E-04	#DIV/0!	#DIV/0!	1.52788745368219E+022	1.52788745368219E+022	#DIV/0!	#DIV/0!

5000	0					1	1.81E-04	#DIV/0!	#DIV/0!	1.52788745368219E+016	1.52788745368219E+016	#DIV/0!	#DIV/0!
5000	5					1	1.81E-04	#DIV/0!	#DIV/0!	1.52788745368219E+016	1.52788745368219E+016	#DIV/0!	#DIV/0!
5000	10					1	1.81E-04	#DIV/0!	#DIV/0!	1.52788745368219E+016	1.52788745368219E+016	#DIV/0!	#DIV/0!

1000K

50	0					1	5.47E-03	#DIV/0!	#DIV/0!	1.52788745368219E+022	1.52788745368219E+022	#DIV/0!	#DIV/0!
50	5					1	5.47E-03	#DIV/0!	#DIV/0!	1.52788745368219E+022	1.52788745368219E+022	#DIV/0!	#DIV/0!
50	10					1	5.47E-03	#DIV/0!	#DIV/0!	1.52788745368219E+022	1.52788745368219E+022	#DIV/0!	#DIV/0!

5000	0					1	5.47E-03	#DIV/0!	#DIV/0!	1.52788745368219E+016	1.52788745368219E+016	#DIV/0!	#DIV/0!
5000	5					1	5.47E-03	#DIV/0!	#DIV/0!	1.52788745368219E+016	1.52788745368219E+016	#DIV/0!	#DIV/0!
5000	10					1	5.47E-03	#DIV/0!	#DIV/0!	1.52788745368219E+016	1.52788745368219E+016	#DIV/0!	#DIV/0!

0% Bias	Temperature
50	773					1	1.81E-04	#DIV/0!	#DIV/0!	1.52788745368219E+022	1.52788745368219E+022	#DIV/0!	#DIV/0!
50	1000					1	5.47E-03	#DIV/0!	#DIV/0!	1.52788745368219E+022	1.52788745368219E+022	#DIV/0!	#DIV/0!

5000	773					1	1.81E-04	#DIV/0!	#DIV/0!	1.52788745368219E+016	1.52788745368219E+016	#DIV/0!	#DIV/0!
5000	1000					1	5.47E-03	#DIV/0!	#DIV/0!	1.52788745368219E+016	1.52788745368219E+016	#DIV/0!	#DIV/0!

5% Bias	Temperature
50	773					1	1.81E-04	#DIV/0!	#DIV/0!	1.52788745368219E+022	1.52788745368219E+022	#DIV/0!	#DIV/0!
50	1000					1	5.47E-03	#DIV/0!	#DIV/0!	1.52788745368219E+022	1.52788745368219E+022	#DIV/0!	#DIV/0!

5000	773					1	1.81E-04	#DIV/0!	#DIV/0!	1.52788745368219E+016	1.52788745368219E+016	#DIV/0!	#DIV/0!
5000	1000					1	5.47E-03	#DIV/0!	#DIV/0!	1.52788745368219E+016	1.52788745368219E+016	#DIV/0!	#DIV/0!

## Neutron_Plot
size (nm)	ks_i (1/m2)	ks_v (1/m2)
10000	1.7291E+15	1.0242E+12
Effect of Domain Size on GB Sink Strength (0% Bias)
domain size (nm)
Z(m)
Effect of Domain Size on GB Sink Strength (5% Bias)
domain size (nm)
Z (m)
Effect of Domain Size on Sink Strengths (5% Bias)
domain size (nm)
k (1/m2)
Effect of Domain Size on Sink Strengths (0% Bias)
domain size (nm)
k (1/m2)

## Neutron_HighK0
size (nm)	bias	xi	xv	ji_ND	jv_ND	Di_ND	Dv_ND	zi (m)	zv(m)	rho_i(1/m3)	rho_v(1/m3)	ksi(1/m2)	ksv(1/m2)
5	0					1	1.81E-04	#DIV/0!	#DIV/0!	1.528E+25	1.528E+25	#DIV/0!	#DIV/0!
50	0					1	1.81E-04	#DIV/0!	#DIV/0!	1.528E+22	1.528E+22	#DIV/0!	#DIV/0!
250	0					1	1.81E-04	#DIV/0!	#DIV/0!	1.222E+20	1.222E+20	#DIV/0!	#DIV/0!
500	0					1	1.81E-04	#DIV/0!	#DIV/0!	1.528E+19	1.528E+19	#DIV/0!	#DIV/0!
1000	0					1	1.81E-04	#DIV/0!	#DIV/0!	1.910E+18	1.910E+18	#DIV/0!	#DIV/0!
2000	0					1	1.81E-04	#DIV/0!	#DIV/0!	2.387E+17	2.387E+17	#DIV/0!	#DIV/0!
3000	0					1	1.81E-04	#DIV/0!	#DIV/0!	7.074E+16	7.074E+16	#DIV/0!	#DIV/0!
4000	0					1	1.81E-04	#DIV/0!	#DIV/0!	2.984E+16	2.984E+16	#DIV/0!	#DIV/0!
5000	0					1	1.81E-04	#DIV/0!	#DIV/0!	1.528E+16	1.528E+16	#DIV/0!	#DIV/0!

5	5	2.8191546925754E-12	1.6391319537468E-08	2.2477266721532E-13	2.3601243238656E-13	1	1.81E-04	7.973E-02	7.955E-02	1.528E+25	1.528E+25	1.218E+24	1.215E+24
50	5	1.5505562559048E-10	9.3470852362508E-07	1.500778876308E-12	1.613683832067E-12	1	1.81E-04	9.679E-03	9.538E-03	1.528E+22	1.528E+22	1.479E+20	1.457E+20
250	5	9.9481270948796E-11	2.4994135052971E-06	1.3826443396978E-12	1.947270151048E-12	1	1.81E-04	1.390E-02	4.304E-03	1.222E+20	1.222E+20	1.699E+18	5.261E+17
500	5	3.0939330410682E-11	7.970529830408E-06	1.2259383290487E-12	2.3552830407125E-12	1	1.81E-04	3.962E-02	1.633E-03	1.528E+19	1.528E+19	6.054E+17	2.494E+16
1000	5	3.4244448520772E-11	7.1942441825051E-06	1.2879156120163E-12	2.164455482053E-12	1	1.81E-04	3.761E-02	1.662E-03	1.910E+18	1.910E+18	7.183E+16	3.175E+15
2000	5	2.0078388679313E-12	0.000122691196866	8.5502999783192E-13	5.3114039714422E-12	1	1.81E-04	4.258E-01	2.392E-04	2.387E+17	2.387E+17	1.017E+17	5.710E+13
3000	5	9.1437740332853E-13	0.000269410962094	7.5894518890497E-13	7.3157081616966E-12	1	1.81E-04	8.300E-01	1.500E-04	7.074E+16	7.074E+16	5.871E+16	1.061E+13
4000	5	5.3068980746936E-13	0.000464194240548	6.9823605514095E-13	9.2266759716218E-12	1	1.81E-04	1.316E+00	1.098E-04	2.984E+16	2.984E+16	3.926E+16	3.277E+12
5000	5	3.5403922187894E-13	0.000695807407618	6.5676890486074E-13	1.097519631981E-11	1	1.81E-04	1.855E+00	8.715E-05	1.528E+16	1.528E+16	2.834E+16	1.331E+12

773K

50	0					1	1.81E-04	#DIV/0!	#DIV/0!	1.52788745368219E+022	1.52788745368219E+022	#DIV/0!	#DIV/0!
50	5					1	1.81E-04	#DIV/0!	#DIV/0!	1.52788745368219E+022	1.52788745368219E+022	#DIV/0!	#DIV/0!
50	10					1	1.81E-04	#DIV/0!	#DIV/0!	1.52788745368219E+022	1.52788745368219E+022	#DIV/0!	#DIV/0!

5000	0					1	1.81E-04	#DIV/0!	#DIV/0!	1.52788745368219E+016	1.52788745368219E+016	#DIV/0!	#DIV/0!
5000	5					1	1.81E-04	#DIV/0!	#DIV/0!	1.52788745368219E+016	1.52788745368219E+016	#DIV/0!	#DIV/0!
5000	10					1	1.81E-04	#DIV/0!	#DIV/0!	1.52788745368219E+016	1.52788745368219E+016	#DIV/0!	#DIV/0!

1000K

50	0					1	5.47E-03	#DIV/0!	#DIV/0!	1.52788745368219E+022	1.52788745368219E+022	#DIV/0!	#DIV/0!
50	5					1	5.47E-03	#DIV/0!	#DIV/0!	1.52788745368219E+022	1.52788745368219E+022	#DIV/0!	#DIV/0!
50	10					1	5.47E-03	#DIV/0!	#DIV/0!	1.52788745368219E+022	1.52788745368219E+022	#DIV/0!	#DIV/0!

5000	0					1	5.47E-03	#DIV/0!	#DIV/0!	1.52788745368219E+016	1.52788745368219E+016	#DIV/0!	#DIV/0!
5000	5					1	5.47E-03	#DIV/0!	#DIV/0!	1.52788745368219E+016	1.52788745368219E+016	#DIV/0!	#DIV/0!
5000	10					1	5.47E-03	#DIV/0!	#DIV/0!	1.52788745368219E+016	1.52788745368219E+016	#DIV/0!	#DIV/0!

0% Bias	Temperature
50	773					1	1.81E-04	#DIV/0!	#DIV/0!	1.52788745368219E+022	1.52788745368219E+022	#DIV/0!	#DIV/0!
50	1000					1	5.47E-03	#DIV/0!	#DIV/0!	1.52788745368219E+022	1.52788745368219E+022	#DIV/0!	#DIV/0!

5000	773					1	1.81E-04	#DIV/0!	#DIV/0!	1.52788745368219E+016	1.52788745368219E+016	#DIV/0!	#DIV/0!
5000	1000					1	5.47E-03	#DIV/0!	#DIV/0!	1.52788745368219E+016	1.52788745368219E+016	#DIV/0!	#DIV/0!

5% Bias	Temperature
50	773					1	1.81E-04	#DIV/0!	#DIV/0!	1.52788745368219E+022	1.52788745368219E+022	#DIV/0!	#DIV/0!
50	1000					1	5.47E-03	#DIV/0!	#DIV/0!	1.52788745368219E+022	1.52788745368219E+022	#DIV/0!	#DIV/0!

5000	773					1	1.81E-04	#DIV/0!	#DIV/0!	1.52788745368219E+016	1.52788745368219E+016	#DIV/0!	#DIV/0!
5000	1000					1	5.47E-03	#DIV/0!	#DIV/0!	1.52788745368219E+016	1.52788745368219E+016	#DIV/0!	#DIV/0!

## Data_converted
atomic_vol	Di	length_scale
1.21E-29	1.11E-09	1.00E-10

size (nm)	bias	ci(1/m3)	cv(1/m3)	ji(1/s)	jv(1/s)	Di(m2/s)	Dv(m2/s)	zi (m)	zv(m)	rho_i(1/m3)	rho_v(1/m3)	ksi(1/m2)	ksv(1/m2)
50	0	1.56E+17	8.65E+20	-2.06E-03	-2.06E-03	1.10661083073233E-09	2.00296560362552E-13	-1.19E-11	-1.19E-11	1.52788745368219E+022	1.52788745368219E+022	-1.82E+11	-1.82E+11
250	0	1.58E+19	8.75E+22	-1.46E-02	-1.46E-02	1.10661083073233E-09	2.00296560362552E-13	-8.34E-13	-8.34E-13	1.22230996294576E+020	1.22230996294576E+020	-1.02E+08	-1.02E+08
5000	0	1.74E+19	9.63E+22	-1.46E-02	-1.46E-02	1.10661083073233E-09	2.00296560362552E-13	-7.58E-13	-7.59E-13	1.52788745368219E+016	1.52788745368219E+016	-1.16E+04	-1.16E+04

50	5	1.56E+17	9.09E+20	-2.06E-03	-2.17E-03	1.10661083073233E-09	2.00296560362552E-13	-1.19E-11	-1.19E-11	1.52788745368219E+022	1.52788745368219E+022	-1.82E+11	-1.82E+11
100	5	1.20E+19	8.39E+22	-1.39E-02	-1.60E-02	1.10661083073233E-09	2.00296560362552E-13	-1.04E-12	-9.51E-13	1.90985931710274E+021	1.90985931710274E+021	-1.99E+09	-1.82E+09
150	5	1.18E+19	1.04E+23	-1.35E-02	-1.66E-02	1.10661083073233E-09	2.00296560362552E-13	-1.03E-12	-7.94E-13	5.65884242104517E+020	5.65884242104517E+020	-5.82E+08	-4.49E+08
200	5	1.06E+19	1.28E+23	-1.31E-02	-1.72E-02	1.10661083073233E-09	2.00296560362552E-13	-1.11E-12	-6.72E-13	2.38732414637843E+020	2.38732414637843E+020	-2.64E+08	-1.60E+08
250	5	9.20E+18	1.59E+23	-1.27E-02	-1.79E-02	1.10661083073233E-09	2.00296560362552E-13	-1.25E-12	-5.62E-13	1.22230996294576E+020	1.22230996294576E+020	-1.52E+08	-6.87E+07
300	5	7.81E+18	1.98E+23	-1.23E-02	-1.86E-02	1.10661083073233E-09	2.00296560362552E-13	-1.43E-12	-4.67E-13	7.07355302630646E+019	7.07355302630646E+019	-1.01E+08	-3.31E+07
600	5	3.18E+18	6.38E+23	-1.08E-02	-2.32E-02	1.10661083073233E-09	2.00296560362552E-13	-3.07E-12	-1.82E-13	8.84194128288307E+018	8.84194128288307E+018	-2.71E+07	-1.61E+06
1200	5	1.05E+18	2.47E+24	-9.08E-03	-3.38E-02	1.10661083073233E-09	2.00296560362552E-13	-7.80E-12	-6.83E-14	1.10524266036038E+018	1.10524266036038E+018	-8.62E+06	-7.54E+04
2400	5	3.25E+17	9.70E+24	-7.43E-03	-5.62E-02	1.10661083073233E-09	2.00296560362552E-13	-2.07E-11	-2.89E-14	1.38155332545048E+017	1.38155332545048E+017	-2.85E+06	-4.00E+03
5000	5	9.51E+16	3.86E+25	-6.03E-03	-1.01E-01	1.10661083073233E-09	2.00296560362552E-13	-5.73E-11	-1.30E-14	1.52788745368219E+016	1.52788745368219E+016	-8.75E+05	-1.99E+02

50	10	1.56E+17	9.52E+20	-2.06E-03	-2.27E-03	1.10661083073233E-09	2.00296560362552E-13	-1.19E-11	-1.19E-11	1.52788745368219E+022	1.52788745368219E+022	-1.82E+11	-1.82E+11
5000	10	4.95E+16	7.68E+25	-4.82E-03	-1.93E-01	1.10661083073233E-09	2.00296560362552E-13	-8.78E-11	-1.26E-14	1.52788745368219E+016	1.52788745368219E+016	-1.34E+06	-1.92E+02