## Data
size (nm)	bias	xi	xv	ji_ND	jv_ND	Di_ND	Dv_ND	zi (m)	zv(m)	rho_i(1/m3)	rho_v(1/m3)	ksi(1/m2)	ksv(1/m2)
5	0	1.88E-12	1.04E-08	-2.25E-13	-2.25E-13	1	1.81E-04	-1.19E-01	-1.19E-01	1.5278874536822E+025	1.5278874536822E+025	1.82E+24	1.82E+24
250	0	1.91E-10	1.06E-06	-1.59E-12	-1.59E-12	1	1.81E-04	-8.34E-03	-8.34E-03	1.22230996294576E+020	1.22230996294576E+020	1.02E+18	1.02E+18
5000	0	2.10E-10	1.16E-06	-1.59E-12	-1.59E-12	1	1.81E-04	-7.58E-03	-7.59E-03	1.52788745368219E+016	1.52788745368219E+016	1.16E+14	1.16E+14
													0.00E+00
5	5	1.88E-12	1.10E-08	-2.25E-13	-2.36E-13	1	1.81E-04	-1.19E-01	-1.19E-01	1.53E+25	1.53E+25	1.82E+24	1.82E+24
100	5	1.45E-10	1.01E-06	-1.51E-12	-1.74E-12	1	1.81E-04	-1.04E-02	-9.51E-03	1.91E+21	1.91E+21	1.99E+19	1.82E+19
150	5	1.43E-10	1.26E-06	-1.47E-12	-1.81E-12	1	1.81E-04	-1.03E-02	-7.94E-03	5.66E+20	5.66E+20	5.82E+18	4.49E+18
200	5	1.28E-10	1.54E-06	-1.42E-12	-1.87E-12	1	1.81E-04	-1.11E-02	-6.72E-03	2.39E+20	2.39E+20	2.64E+18	1.60E+18
250	5	1.11E-10	1.91E-06	-1.38E-12	-1.95E-12	1	1.81E-04	-1.25E-02	-5.62E-03	1.22E+20	1.22E+20	1.52E+18	6.87E+17
300	5	9.42E-11	2.39E-06	-1.35E-12	-2.02E-12	1	1.81E-04	-1.43E-02	-4.67E-03	7.07E+19	7.07E+19	1.01E+18	3.31E+17
600	5	3.84E-11	7.69E-06	-1.18E-12	-2.53E-12	1	1.81E-04	-3.07E-02	-1.82E-03	8.84E+18	8.84E+18	2.71E+17	1.61E+16
1200	5	1.27E-11	2.98E-05	-9.90E-13	-3.69E-12	1	1.81E-04	-7.80E-02	-6.83E-04	1.11E+18	1.11E+18	8.62E+16	7.54E+14
2400	5	3.92E-12	1.17E-04	-8.10E-13	-6.12E-12	1	1.81E-04	-2.07E-01	-2.89E-04	1.38E+17	1.38E+17	2.85E+16	4.00E+13
5000	5	1.15E-12	0.000466110017901	-6.57E-13	-1.10E-11	1	1.81E-04	-5.73E-01	-1.30E-04	1.53E+16	1.53E+16	8.75E+15	1.99E+12

5	10	1.88E-12	1.15E-08	-2.25E-13	-2.47E-13	1	1.81E-04	-1.19E-01	-1.19E-01	1.5278874536822E+025	1.5278874536822E+025	1.82E+24	1.82E+24
5000	10	5.97E-13	0.000926249119841	-5.25E-13	-2.11E-11	1	1.81E-04	-8.78E-01	-1.26E-04	1.52788745368219E+016	1.52788745368219E+016	1.34E+16	1.92E+12

773K

5	0	1.88E-12	1.04E-08	-2.25E-13	-2.25E-13	1	1.81E-04	-1.19E-01	-1.19E-01	1.5278874536822E+025	1.5278874536822E+025	1.82E+24	1.82E+24
5	5	1.88E-12	1.10E-08	-2.25E-13	-2.36E-13	1	1.81E-04	-1.19E-01	-1.19E-01	1.5278874536822E+025	1.5278874536822E+025	1.82E+24	1.82E+24
5	10	1.88E-12	1.15E-08	-2.25E-13	-2.47E-13	1	1.81E-04	-1.19E-01	-1.19E-01	1.5278874536822E+025	1.5278874536822E+025	1.82E+24	1.82E+24

5000	0	2.10E-10	1.16E-06	-1.59E-12	-1.59E-12	1	1.81E-04	-7.58E-03	-7.59E-03	1.52788745368219E+016	1.52788745368219E+016	1.16E+14	1.16E+14
5000	5	1.15E-12	0.000466110017901	-6.57E-13	-1.10E-11	1	1.81E-04	-5.73E-01	-1.30E-04	1.52788745368219E+016	1.52788745368219E+016	8.75E+15	1.99E+12
5000	10	5.97E-13	0.000926249119841	-5.25E-13	-2.11E-11	1	1.81E-04	-8.78E-01	-1.26E-04	1.52788745368219E+016	1.52788745368219E+016	1.34E+16	1.92E+12

1000K

5	0	1.88E-12	8.97E-09	-2.25E-13	-2.25E-13	1	5.47E-03	-1.19E-01	-4.58E-03	1.5278874536822E+025	1.5278874536822E+025	1.82E+24	6.99E+22
5	5	1.88E-12	8.99E-09	-2.25E-13	-2.36E-13	1	5.47E-03	-1.19E-01	-4.80E-03	1.5278874536822E+025	1.5278874536822E+025	1.82E+24	7.33E+22
5	10	1.88E-12	9.01E-09	-2.25E-13	-2.47E-13	1	5.47E-03	-1.19E-01	-5.02E-03	1.5278874536822E+025	1.5278874536822E+025	1.82E+24	7.66E+22

5000	0	1.12E-09	2.13E-07	-3.68E-12	-3.68E-12	1	5.47E-03	-3.27E-03	-3.15E-03	1.52788745368219E+016	1.52788745368219E+016	5.00E+13	4.81E+13
5000	5	2.85E-11	1.53E-05	-2.00E-12	-1.22E-11	1	5.47E-03	-7.04E-02	-1.46E-04	1.52788745368219E+016	1.52788745368219E+016	1.08E+15	2.24E+12
5000	10	1.50E-11	3.05E-05	-1.62E-12	-2.21E-11	1	5.47E-03	-1.08E-01	-1.32E-04	1.52788745368219E+016	1.52788745368219E+016	1.65E+15	2.02E+12

0% Bias	Temperature
5	773	1.88E-12	1.04E-08	-2.25E-13	-2.25E-13	1	1.81E-04	-1.19E-01	-1.19E-01	1.5278874536822E+025	1.5278874536822E+025	1.82439E+24	1.81792E+24
5	1000	1.88E-12	8.97E-09	-2.25E-13	-2.25E-13	1	5.47E-03	-1.19E-01	-4.58E-03	1.5278874536822E+025	1.5278874536822E+025	1.82444E+24	6.99315E+22

5000	773	2.10E-10	1.16E-06	-1.59E-12	-1.59E-12	1	1.81E-04	-7.58E-03	-7.59E-03	1.52788745368219E+016	1.52788745368219E+016	1.16E+14	1.16E+14
5000	1000	1.12E-09	2.13E-07	-3.68E-12	-3.68E-12	1	5.47E-03	-3.27E-03	-3.15E-03	1.52788745368219E+016	1.52788745368219E+016	5.00E+13	4.81E+13

5% Bias	Temperature
5	773	1.88E-12	1.10E-08	-2.25E-13	-2.36E-13	1	1.81E-04	-1.19E-01	-1.19E-01	1.5278874536822E+025	1.5278874536822E+025	1.82439E+24	1.81823E+24
5	1000	1.88E-12	8.99E-09	-2.25E-13	-2.36E-13	1	5.47E-03	-1.19E-01	-4.80E-03	1.5278874536822E+025	1.5278874536822E+025	1.82437E+24	7.32896E+22

5000	773	1.15E-12	0.000466110017901	-6.57E-13	-1.10E-11	1	1.81E-04	-5.73E-01	-1.30E-04	1.52788745368219E+016	1.52788745368219E+016	8.75E+15	1.99E+12
5000	1000	2.85E-11	1.53E-05	-2.00E-12	-1.22E-11	1	5.47E-03	-7.04E-02	-1.46E-04	1.52788745368219E+016	1.52788745368219E+016	1.08E+15	2.24E+12

## Plots
size (nm)	ks_i (1/m2)	ks_v (1/m2)
10000	6.6576E+14	8.1252E+10
Effect of Domain Size on Sink Strengths
domain size (nm)
k (1/m2)
Effect of Bias Rate on Interstitials Sink Strength (773K)
bias (%)
ks
Effect of Bias Rate on Interstitials Sink Strength (1000K)
bias (%)
ks

## Data_2
size (nm)	bias	xi	xv	ji_ND	jv_ND	Di_ND	Dv_ND	zi (m)	zv(m)	rho_i(1/m3)	rho_v(1/m3)	ksi(1/m2)	ksv(1/m2)
5	0	2.82E-12	1.56E-08	2.25E-13	2.25E-13	1	1.81E-04	7.973E-02	7.954E-02	1.528E+25	1.528E+25	1.218E+24	1.215E+24
50	0	1.59E-10	8.80E-07	1.53E-12	1.53E-12	1	1.81E-04	9.581E-03	9.581E-03	1.528E+22	1.528E+22	1.464E+20	1.464E+20
250	0	2.11E-10	1.17E-06	1.59E-12	1.59E-12	1	1.81E-04	7.549E-03	7.549E-03	1.222E+20	1.222E+20	9.227E+17	9.227E+17
500	0	2.11E-10	1.17E-06	1.59E-12	1.59E-12	1	1.81E-04	7.549E-03	7.549E-03	1.528E+19	1.528E+19	1.153E+17	1.153E+17
1000	0	2.12E-10	1.16E-06	1.59E-12	1.59E-12	1	1.81E-04	7.524E-03	7.574E-03	1.910E+18	1.910E+18	1.437E+16	1.446E+16
2000	0	2.11E-10	1.17E-06	1.59E-12	1.59E-12	1	1.81E-04	7.549E-03	7.549E-03	2.387E+17	2.387E+17	1.802E+15	1.802E+15
3000	0	2.11E-10	1.17E-06	1.59E-12	1.59E-12	1	1.81E-04	7.542E-03	7.555E-03	7.074E+16	7.074E+16	5.335E+14	5.344E+14
4000	0	2.11E-10	1.17E-06	1.59E-12	1.59E-12	1	1.81E-04	7.548E-03	7.549E-03	2.984E+16	2.984E+16	2.252E+14	2.253E+14
5000	0	2.11E-10	1.17E-06	1.59E-12	1.59E-12	1	1.81E-04	7.546E-03	7.551E-03	1.528E+16	1.528E+16	1.153E+14	1.154E+14

5	5	2.82E-12	1.64E-08	2.25E-13	2.36E-13	1	1.81E-04	7.973E-02	7.955E-02	1.528E+25	1.528E+25	1.218E+24	1.215E+24
50	5	1.55E-10	9.35E-07	1.50E-12	1.61E-12	1	1.81E-04	9.679E-03	9.538E-03	1.528E+22	1.528E+22	1.479E+20	1.457E+20
250	5	9.95E-11	2.50E-06	1.38E-12	1.95E-12	1	1.81E-04	1.390E-02	4.304E-03	1.222E+20	1.222E+20	1.699E+18	5.261E+17
500	5	3.09E-11	7.97E-06	1.23E-12	2.36E-12	1	1.81E-04	3.962E-02	1.633E-03	1.528E+19	1.528E+19	6.054E+17	2.494E+16
1000	5	7.92E-12	3.11E-05	1.04E-12	3.29E-12	1	1.81E-04	1.313E-01	5.844E-04	1.910E+18	1.910E+18	2.507E+17	1.116E+15
2000	5	2.01E-12	1.23E-04	8.55E-13	5.31E-12	1	1.81E-04	4.258E-01	2.392E-04	2.387E+17	2.387E+17	1.017E+17	5.710E+13
3000	5	9.14E-13	2.69E-04	7.59E-13	7.32E-12	1	1.81E-04	8.300E-01	1.500E-04	7.074E+16	7.074E+16	5.871E+16	1.061E+13
4000	5	5.31E-13	4.64E-04	6.98E-13	9.23E-12	1	1.81E-04	1.316E+00	1.098E-04	2.984E+16	2.984E+16	3.926E+16	3.277E+12
5000	5	3.54E-13	6.96E-04	6.57E-13	1.10E-11	1	1.81E-04	1.855E+00	8.715E-05	1.528E+16	1.528E+16	2.834E+16	1.331E+12

773K

50	0					1	1.81E-04	#DIV/0!	#DIV/0!	1.52788745368219E+022	1.52788745368219E+022	#DIV/0!	#DIV/0!
50	5					1	1.81E-04	#DIV/0!	#DIV/0!	1.52788745368219E+022	1.52788745368219E+022	#DIV/0!	#DIV/0!
50	10					1	1.81E-04	#DIV/0!	#DIV/0!	1.52788745368219E+022	1.52788745368219E+022	#DIV/0!	#DIV/0!

5000	0					1	1.81E-04	#DIV/0!	#DIV/0!	1.52788745368219E+016	1.52788745368219E+016	#DIV/0!	#DIV/0!
5000	5					1	1.81E-04	#DIV/0!	#DIV/0!	1.52788745368219E+016	1.52788745368219E+016	#DIV/0!	#DIV/0!
5000	10					1	1.81E-04	#DIV/0!	#DIV/0!	1.52788745368219E+016	1.52788745368219E+016	#DIV/0!	#DIV/0!

1000K

50	0					1	5.47E-03	#DIV/0!	#DIV/0!	1.52788745368219E+022	1.52788745368219E+022	#DIV/0!	#DIV/0!
50	5					1	5.47E-03	#DIV/0!	#DIV/0!	1.52788745368219E+022	1.52788745368219E+022	#DIV/0!	#DIV/0!
50	10					1	5.47E-03	#DIV/0!	#DIV/0!	1.52788745368219E+022	1.52788745368219E+022	#DIV/0!	#DIV/0!

5000	0					1	5.47E-03	#DIV/0!	#DIV/0!	1.52788745368219E+016	1.52788745368219E+016	#DIV/0!	#DIV/0!
5000	5					1	5.47E-03	#DIV/0!	#DIV/0!	1.52788745368219E+016	1.52788745368219E+016	#DIV/0!	#DIV/0!
5000	10					1	5.47E-03	#DIV/0!	#DIV/0!	1.52788745368219E+016	1.52788745368219E+016	#DIV/0!	#DIV/0!

0% Bias	Temperature
50	773					1	1.81E-04	#DIV/0!	#DIV/0!	1.52788745368219E+022	1.52788745368219E+022	#DIV/0!	#DIV/0!
50	1000					1	5.47E-03	#DIV/0!	#DIV/0!	1.52788745368219E+022	1.52788745368219E+022	#DIV/0!	#DIV/0!

5000	773					1	1.81E-04	#DIV/0!	#DIV/0!	1.52788745368219E+016	1.52788745368219E+016	#DIV/0!	#DIV/0!
5000	1000					1	5.47E-03	#DIV/0!	#DIV/0!	1.52788745368219E+016	1.52788745368219E+016	#DIV/0!	#DIV/0!

5% Bias	Temperature
50	773					1	1.81E-04	#DIV/0!	#DIV/0!	1.52788745368219E+022	1.52788745368219E+022	#DIV/0!	#DIV/0!
50	1000					1	5.47E-03	#DIV/0!	#DIV/0!	1.52788745368219E+022	1.52788745368219E+022	#DIV/0!	#DIV/0!

5000	773					1	1.81E-04	#DIV/0!	#DIV/0!	1.52788745368219E+016	1.52788745368219E+016	#DIV/0!	#DIV/0!
5000	1000					1	5.47E-03	#DIV/0!	#DIV/0!	1.52788745368219E+016	1.52788745368219E+016	#DIV/0!	#DIV/0!

## Plots_2
size (nm)	ks_i (1/m2)	ks_v (1/m2)
10000	1.7291E+15	1.0242E+12
Effect of Domain Size on GB Sink Strength (0% Bias)
domain size (nm)
Z(m)
Effect of Domain Size on GB Sink Strength (5% Bias)
domain size (nm)
Z (m)
Effect of Domain Size on Sink Strengths (5% Bias)
domain size (nm)
k (1/m2)
Effect of Domain Size on Sink Strengths (0% Bias)
domain size (nm)
k (1/m2)

## Data_converted
atomic_vol	Di	length_scale
1.21E-29	1.11E-09	1.00E-10

size (nm)	bias	ci(1/m3)	cv(1/m3)	ji(1/s)	jv(1/s)	Di(m2/s)	Dv(m2/s)	zi (m)	zv(m)	rho_i(1/m3)	rho_v(1/m3)	ksi(1/m2)	ksv(1/m2)
50	0	1.56E+17	8.65E+20	-2.06E-03	-2.06E-03	1.10661083073233E-09	2.00296560362552E-13	-1.19E-11	-1.19E-11	1.52788745368219E+022	1.52788745368219E+022	-1.82E+11	-1.82E+11
250	0	1.58E+19	8.75E+22	-1.46E-02	-1.46E-02	1.10661083073233E-09	2.00296560362552E-13	-8.34E-13	-8.34E-13	1.22230996294576E+020	1.22230996294576E+020	-1.02E+08	-1.02E+08
5000	0	1.74E+19	9.63E+22	-1.46E-02	-1.46E-02	1.10661083073233E-09	2.00296560362552E-13	-7.58E-13	-7.59E-13	1.52788745368219E+016	1.52788745368219E+016	-1.16E+04	-1.16E+04

50	5	1.56E+17	9.09E+20	-2.06E-03	-2.17E-03	1.10661083073233E-09	2.00296560362552E-13	-1.19E-11	-1.19E-11	1.52788745368219E+022	1.52788745368219E+022	-1.82E+11	-1.82E+11
100	5	1.20E+19	8.39E+22	-1.39E-02	-1.60E-02	1.10661083073233E-09	2.00296560362552E-13	-1.04E-12	-9.51E-13	1.90985931710274E+021	1.90985931710274E+021	-1.99E+09	-1.82E+09
150	5	1.18E+19	1.04E+23	-1.35E-02	-1.66E-02	1.10661083073233E-09	2.00296560362552E-13	-1.03E-12	-7.94E-13	5.65884242104517E+020	5.65884242104517E+020	-5.82E+08	-4.49E+08
200	5	1.06E+19	1.28E+23	-1.31E-02	-1.72E-02	1.10661083073233E-09	2.00296560362552E-13	-1.11E-12	-6.72E-13	2.38732414637843E+020	2.38732414637843E+020	-2.64E+08	-1.60E+08
250	5	9.20E+18	1.59E+23	-1.27E-02	-1.79E-02	1.10661083073233E-09	2.00296560362552E-13	-1.25E-12	-5.62E-13	1.22230996294576E+020	1.22230996294576E+020	-1.52E+08	-6.87E+07
300	5	7.81E+18	1.98E+23	-1.23E-02	-1.86E-02	1.10661083073233E-09	2.00296560362552E-13	-1.43E-12	-4.67E-13	7.07355302630646E+019	7.07355302630646E+019	-1.01E+08	-3.31E+07
600	5	3.18E+18	6.38E+23	-1.08E-02	-2.32E-02	1.10661083073233E-09	2.00296560362552E-13	-3.07E-12	-1.82E-13	8.84194128288307E+018	8.84194128288307E+018	-2.71E+07	-1.61E+06
1200	5	1.05E+18	2.47E+24	-9.08E-03	-3.38E-02	1.10661083073233E-09	2.00296560362552E-13	-7.80E-12	-6.83E-14	1.10524266036038E+018	1.10524266036038E+018	-8.62E+06	-7.54E+04
2400	5	3.25E+17	9.70E+24	-7.43E-03	-5.62E-02	1.10661083073233E-09	2.00296560362552E-13	-2.07E-11	-2.89E-14	1.38155332545048E+017	1.38155332545048E+017	-2.85E+06	-4.00E+03
5000	5	9.51E+16	3.86E+25	-6.03E-03	-1.01E-01	1.10661083073233E-09	2.00296560362552E-13	-5.73E-11	-1.30E-14	1.52788745368219E+016	1.52788745368219E+016	-8.75E+05	-1.99E+02

50	10	1.56E+17	9.52E+20	-2.06E-03	-2.27E-03	1.10661083073233E-09	2.00296560362552E-13	-1.19E-11	-1.19E-11	1.52788745368219E+022	1.52788745368219E+022	-1.82E+11	-1.82E+11
5000	10	4.95E+16	7.68E+25	-4.82E-03	-1.93E-01	1.10661083073233E-09	2.00296560362552E-13	-8.78E-11	-1.26E-14	1.52788745368219E+016	1.52788745368219E+016	-1.34E+06	-1.92E+02